## 750
0.2 | Step | C | H2 | CO | CO2 | H20 | CH4
0 | 13371 | 0.521 | 0.094 | 0.312 | 0.043 | 0.489 | 0.085
1 | 254879 | 0.531 | 0.096 | 0.291 | 0.035 | 0.456 | 0.096
2 | 437907 | 0.664 | 0.086 | 0.296 | 0.031 | 0.423 | 0.105
3 | 454920 | 0.612 | 0.083 | 0.322 | 0.029 | 0.401 | 0.098
4 | 1670597 | 0.572 | 0.089 | 0.231 | 0.023 | 0.423 | 0.088
5 | 1706052 | 0.645 | 0.103 | 0.309 | 0.027 | 0.365 | 0.104
6 | 2333477 | 0.656 | 0.093 | 0.301 | 0.042 | 0.414 | 0.064
7 | 2372034 | 0.545 | 0.089 | 0.248 | 0.032 | 0.387 | 0.094
8 | 2418831 | 0.623 | 0.091 | 0.294 | 0.039 | 0.425 | 0.082
9 | 2431560 | 0.564 | 0.093 | 0.289 | 0.033 | 0.468 | 0.092
|  | 0.5933 | 0.0917 | 0.2893 | 0.0334 | 0.4251 | 0.0908 | 1.5236 | 1.0068
|  | 30.27% | 6.019% | 18.99% | 2.192% | 27.9% | 5.96%
0.25 | Step | C | H2 | CO | CO2 | H20 | CH4
0 | 415732 | 0.523 | 0.113 | 0.343 | 0.032 | 0.456 | 0.098
1 | 442462 | 0.521 | 0.112 | 0.322 | 0.044 | 0.487 | 0.113
2 | 444791 | 0.645 | 0.114 | 0.321 | 0.038 | 0.502 | 0.112
3 | 599103 | 0.664 | 0.105 | 0.349 | 0.045 | 0.463 | 0.107
4 | 642958 | 0.612 | 0.113 | 0.339 | 0.034 | 0.498 | 0.096
5 | 1793959 | 0.539 | 0.085 | 0.281 | 0.043 | 0.412 | 0.105
6 | 2480791 | 0.625 | 0.089 | 0.315 | 0.039 | 0.412 | 0.094
7 | 3147495 | 0.534 | 0.109 | 0.398 | 0.046 | 0.409 | 0.101
8 | 3365393 | 0.523 | 0.098 | 0.238 | 0.042 | 0.453 | 0.096
9 | 3692976 | 0.664 | 0.096 | 0.321 | 0.041 | 0.509 | 0.089
|  | 0.585 | 0.1034 | 0.3227 | 0.0404 | 0.4601 | 0.1011 | 1.6127 | 1.0492
|  | 29.85% | 6.412% | 20.01% | 2.505% | 28.53% | 6.269%
0.3 | Step | C | H2 | CO | CO2 | H20 | CH4
0 | 343623 | 0.468 | 0.118 | 0.414 | 0.039 | 0.456 | 0.118
1 | 924448 | 0.543 | 0.109 | 0.345 | 0.042 | 0.453 | 0.101
2 | 1145785 | 0.588 | 0.122 | 0.416 | 0.048 | 0.524 | 0.113
3 | 1511241 | 0.598 | 0.124 | 0.412 | 0.054 | 0.432 | 0.118
4 | 2106520 | 0.578 | 0.101 | 0.332 | 0.042 | 0.421 | 0.092
5 | 2522448 | 0.589 | 0.098 | 0.184 | 0.041 | 0.423 | 0.103
6 | 3023922 | 0.559 | 0.117 | 0.321 | 0.036 | 0.49 | 0.122
7 | 3678684 | 0.621 | 0.112 | 0.471 | 0.054 | 0.476 | 0.107
8 | 3765465 | 0.612 | 0.104 | 0.315 | 0.037 | 0.487 | 0.115
9 | 4136785 | 0.587 | 0.119 | 0.447 | 0.041 | 0.488 | 0.095
|  | 0.5743 | 0.1124 | 0.3657 | 0.0434 | 0.465 | 0.1084 | 1.6692 | 1.0918
|  | 29.3% | 6.734% | 21.91% | 2.6% | 27.86% | 6.494%
0.35 | Step | C | H2 | CO | CO2 | H20 | CH4
0 | 775853 | 0.565 | 0.085 | 0.266 | 0.035 | 0.434 | 0.104
1 | 1078688 | 0.513 | 0.091 | 0.28 | 0.046 | 0.472 | 0.089
2 | 2126236 | 0.597 | 0.106 | 0.365 | 0.04 | 0.478 | 0.121
3 | 2185274 | 0.567 | 0.084 | 0.27 | 0.022 | 0.401 | 0.094
4 | 2864765 | 0.632 | 0.09 | 0.274 | 0.045 | 0.421 | 0.094
5 | 2940431 | 0.611 | 0.11 | 0.361 | 0.062 | 0.416 | 0.128
6 | 2954485 | 0.623 | 0.105 | 0.318 | 0.055 | 0.531 | 0.086
7 | 4300054 | 0.521 | 0.119 | 0.401 | 0.062 | 0.432 | 0.098
8 | 4715805 | 0.576 | 0.106 | 0.32 | 0.047 | 0.418 | 0.085
9 | 4818111 | 0.521 | 0.097 | 0.319 | 0.05 | 0.593 | 0.093
|  | 0.5726 | 0.0993 | 0.3174 | 0.0464 | 0.4596 | 0.0992 | 1.5945 | 1.0356
|  | 29.21% | 6.228% | 19.91% | 2.91% | 28.82% | 6.221%
0.4 | Step | C | H2 | CO | CO2 | H20 | CH4
0 | 110599 | 0.611 | 0.091 | 0.313 | 0.067 | 0.517 | 0.093
1 | 491204 | 0.537 | 0.097 | 0.347 | 0.044 | 0.54 | 0.109
2 | 6209399 | 0.539 | 0.071 | 0.221 | 0.05 | 0.303 | 0.084
3 | 17936451 | 0.612 | 0.074 | 0.274 | 0.048 | 0.35 | 0.051
4 | 18192096 | 0.54 | 0.07 | 0.209 | 0.057 | 0.398 | 0.083
5 | 20139699 | 0.508 | 0.105 | 0.313 | 0.072 | 0.443 | 0.086
6 | 20286609 | 0.608 | 0.099 | 0.352 | 0.043 | 0.512 | 0.102
7 | 24700118 | 0.558 | 0.091 | 0.317 | 0.039 | 0.491 | 0.108
8 | 29756838 | 0.538 | 0.098 | 0.288 | 0.038 | 0.495 | 0.073
9 | 30467955 | 0.613 | 0.095 | 0.348 | 0.055 | 0.504 | 0.085
|  | 0.5664 | 0.0891 | 0.2982 | 0.0513 | 0.4553 | 0.0874 | 1.5477 | 1.0033
|  | 28.9% | 5.757% | 19.27% | 3.315% | 29.42% | 5.647%

## 800
0.2 | Step | C | H2 | CO | CO2 | H20 | CH4
0 | 217113 | 0.361 | 0.098 | 0.305 | 0.038 | 0.486 | 0.089
1 | 248064 | 0.591 | 0.091 | 0.293 | 0.033 | 0.433 | 0.104
2 | 1046272 | 0.691 | 0.094 | 0.233 | 0.036 | 0.368 | 0.098
3 | 1075170 | 0.515 | 0.091 | 0.32 | 0.041 | 0.451 | 0.092
4 | 1213970 | 0.687 | 0.106 | 0.362 | 0.036 | 0.386 | 0.092
5 | 1272328 | 0.545 | 0.09 | 0.256 | 0.031 | 0.423 | 0.087
6 | 1313088 | 0.421 | 0.094 | 0.283 | 0.035 | 0.536 | 0.089
7 | 1498719 | 0.705 | 0.108 | 0.384 | 0.043 | 0.398 | 0.108
8 | 1711752 | 0.622 | 0.112 | 0.416 | 0.043 | 0.412 | 0.098
9 | 1812064 | 0.389 | 0.097 | 0.355 | 0.032 | 0.462 | 0.095
|  | 0.5527 | 0.0981 | 0.3207 | 0.0368 | 0.4355 | 0.0952 | 1.539 | 1.0054
|  | 28.2% | 6.374% | 20.84% | 2.391% | 28.3% | 6.186%
0.25 | Step | C | H2 | CO | CO2 | H20 | CH4
0 | 429534 | 0.424 | 0.103 | 0.311 | 0.043 | 0.487 | 0.104
1 | 678072 | 0.619 | 0.108 | 0.323 | 0.034 | 0.498 | 0.121
2 | 1960780 | 0.649 | 0.115 | 0.352 | 0.056 | 0.534 | 0.144
3 | 2434730 | 0.582 | 0.092 | 0.376 | 0.035 | 0.503 | 0.104
4 | 3863169 | 0.525 | 0.115 | 0.389 | 0.048 | 0.518 | 0.135
5 | 4023068 | 0.408 | 0.112 | 0.345 | 0.049 | 0.509 | 0.086
6 | 4966821 | 0.523 | 0.143 | 0.376 | 0.042 | 0.511 | 0.104
7 | 5559917 | 0.565 | 0.116 | 0.384 | 0.042 | 0.523 | 0.102
8 | 6143782 | 0.547 | 0.117 | 0.388 | 0.041 | 0.498 | 0.087
9 | 6213772 | 0.568 | 0.104 | 0.312 | 0.046 | 0.478 | 0.118
|  | 0.541 | 0.1125 | 0.3556 | 0.0436 | 0.5059 | 0.1105 | 1.6691 | 1.0507
|  | 27.6% | 6.74% | 21.3% | 2.612% | 30.31% | 6.62%
0.3 | Step | C | H2 | CO | CO2 | H20 | CH4
0 | 674214 | 0.582 | 0.102 | 0.315 | 0.045 | 0.412 | 0.097
1 | 719100 | 0.512 | 0.114 | 0.334 | 0.043 | 0.452 | 0.098
2 | 2673245 | 0.498 | 0.109 | 0.321 | 0.047 | 0.425 | 0.094
3 | 3626457 | 0.547 | 0.108 | 0.373 | 0.039 | 0.411 | 0.112
4 | 4455063 | 0.569 | 0.111 | 0.398 | 0.041 | 0.414 | 0.115
5 | 4831793 | 0.487 | 0.097 | 0.322 | 0.039 | 0.432 | 0.114
6 | 6106998 | 0.532 | 0.125 | 0.332 | 0.041 | 0.465 | 0.106
7 | 6590705 | 0.465 | 0.095 | 0.354 | 0.045 | 0.415 | 0.123
8 | 6834341 | 0.498 | 0.115 | 0.368 | 0.047 | 0.423 | 0.127
9 | 6989067 | 0.556 | 0.121 | 0.316 | 0.041 | 0.491 | 0.105
|  | 0.5246 | 0.1097 | 0.3433 | 0.0428 | 0.434 | 0.1091 | 1.5635 | 1.0198
|  | 26.77% | 7.016% | 21.96% | 2.737% | 27.76% | 6.978%
0.35 | Step | C | H2 | CO | CO2 | H20 | CH4
0 | 3668441 | 0.563 | 0.095 | 0.342 | 0.043 | 0.487 | 0.094
1 | 5081292 | 0.497 | 0.112 | 0.321 | 0.043 | 0.508 | 0.096
2 | 5108025 | 0.514 | 0.094 | 0.314 | 0.049 | 0.512 | 0.101
3 | 5725708 | 0.543 | 0.091 | 0.318 | 0.048 | 0.472 | 0.121
4 | 11478763 | 0.486 | 0.102 | 0.342 | 0.041 | 0.452 | 0.098
5 | 13549275 | 0.532 | 0.119 | 0.302 | 0.049 | 0.486 | 0.092
6 | 14964166 | 0.498 | 0.108 | 0.326 | 0.045 | 0.439 | 0.146
7 | 17835332 | 0.499 | 0.098 | 0.318 | 0.049 | 0.418 | 0.085
8 | 18821856 | 0.488 | 0.112 | 0.329 | 0.046 | 0.432 | 0.094
9 | 22491411 | 0.528 | 0.143 | 0.342 | 0.047 | 0.457 | 0.123
|  | 0.5148 | 0.1074 | 0.3254 | 0.046 | 0.4663 | 0.105 | 1.5649 | 0.9912
|  | 26.27% | 6.863% | 20.79% | 2.939% | 29.8% | 6.71%
0.4 | Step | C | H2 | CO | CO2 | H20 | CH4
0 | 110599 | 0.435 | 0.104 | 0.289 | 0.045 | 0.465 | 0.098
1 | 491204 | 0.512 | 0.098 | 0.319 | 0.052 | 0.458 | 0.093
2 | 6209399 | 0.541 | 0.084 | 0.287 | 0.059 | 0.473 | 0.096
3 | 18192096 | 0.532 | 0.083 | 0.275 | 0.042 | 0.419 | 0.103
4 | 18942789 | 0.528 | 0.096 | 0.285 | 0.049 | 0.512 | 0.087
5 | 20286609 | 0.562 | 0.112 | 0.321 | 0.041 | 0.456 | 0.099
6 | 24700118 | 0.498 | 0.104 | 0.383 | 0.046 | 0.508 | 0.091
7 | 29756838 | 0.518 | 0.111 | 0.298 | 0.043 | 0.511 | 0.095
8 | 37862992 | 0.436 | 0.103 | 0.267 | 0.051 | 0.502 | 0.094
9 | 42029606 | 0.512 | 0.132 | 0.274 | 0.054 | 0.421 | 0.092
|  | 0.5074 | 0.1027 | 0.2998 | 0.0482 | 0.4725 | 0.0948 | 1.5254 | 0.9502
|  | 25.89% | 6.733% | 19.65% | 3.16% | 30.98% | 6.215%

## 850
0.2 | Step | C | H2 | CO | CO2 | H20 | CH4
0 | 47584 | 0.439 | 0.088 | 0.304 | 0.032 | 0.436 | 0.103
1 | 83409 | 0.495 | 0.103 | 0.347 | 0.026 | 0.428 | 0.094
2 | 143734 | 0.432 | 0.119 | 0.39 | 0.026 | 0.477 | 0.098
3 | 445685 | 0.528 | 0.091 | 0.287 | 0.018 | 0.515 | 0.093
4 | 1174174 | 0.518 | 0.108 | 0.326 | 0.033 | 0.419 | 0.094
5 | 1443363 | 0.507 | 0.121 | 0.3112 | 0.046 | 0.473 | 0.118
6 | 1788590 | 0.494 | 0.096 | 0.346 | 0.023 | 0.432 | 0.109
7 | 2946724 | 0.519 | 0.108 | 0.354 | 0.031 | 0.512 | 0.091
8 | 2994802 | 0.532 | 0.129 | 0.315 | 0.063 | 0.498 | 0.107
9 | 3455282 | 0.512 | 0.103 | 0.409 | 0.06 | 0.476 | 0.102
|  | 0.4976 | 0.1066 | 0.33892 | 0.0358 | 0.4666 | 0.1009 | 1.54642 | 0.97322
|  | 25.39% | 6.893% | 21.92% | 2.315% | 30.17% | 6.525%
0.25 | Step | C | H2 | CO | CO2 | H20 | CH4
0 | 147176 | 0.464 | 0.127 | 0.375 | 0.052 | 0.423 | 0.165
1 | 1075828 | 0.468 | 0.107 | 0.361 | 0.057 | 0.518 | 0.092
2 | 1260984 | 0.459 | 0.123 | 0.366 | 0.048 | 0.456 | 0.109
3 | 1280684 | 0.503 | 0.116 | 0.401 | 0.038 | 0.497 | 0.102
4 | 2336430 | 0.498 | 0.095 | 0.338 | 0.043 | 0.512 | 0.096
5 | 3580439 | 0.454 | 0.098 | 0.318 | 0.043 | 0.452 | 0.092
6 | 3966075 | 0.462 | 0.115 | 0.413 | 0.042 | 0.476 | 0.131
7 | 4022274 | 0.528 | 0.104 | 0.316 | 0.053 | 0.506 | 0.131
8 | 4963909 | 0.517 | 0.124 | 0.329 | 0.043 | 0.466 | 0.107
9 | 5244699 | 0.509 | 0.122 | 0.429 | 0.051 | 0.558 | 0.098
|  | 0.4862 | 0.1131 | 0.3646 | 0.047 | 0.4864 | 0.1123 | 1.6096 | 1.0101
|  | 24.81% | 7.027% | 22.65% | 2.92% | 30.22% | 6.977%
0.3 | Step | C | H2 | CO | CO2 | H20 | CH4
0 | 519397 | 0.488 | 0.104 | 0.387 | 0.057 | 0.438 | 0.112
1 | 1429593 | 0.512 | 0.103 | 0.326 | 0.044 | 0.518 | 0.109
2 | 1455114 | 0.522 | 0.112 | 0.318 | 0.053 | 0.432 | 0.109
3 | 4733300 | 0.413 | 0.121 | 0.307 | 0.059 | 0.425 | 0.115
4 | 6387905 | 0.486 | 0.131 | 0.392 | 0.058 | 0.454 | 0.112
5 | 6390221 | 0.439 | 0.112 | 0.377 | 0.028 | 0.418 | 0.102
6 | 9366890 | 0.496 | 0.105 | 0.351 | 0.048 | 0.453 | 0.116
7 | 9639529 | 0.498 | 0.116 | 0.431 | 0.048 | 0.342 | 0.113
8 | 10358029 | 0.417 | 0.102 | 0.348 | 0.051 | 0.421 | 0.102
9 | 10569820 | 0.423 | 0.109 | 0.327 | 0.053 | 0.329 | 0.097
|  | 0.4694 | 0.1115 | 0.3564 | 0.0499 | 0.423 | 0.1087 | 1.5189 | 0.9844
|  | 23.95% | 7.341% | 23.46% | 3.285% | 27.85% | 7.156%
0.35 | Step | C | H2 | CO | CO2 | H20 | CH4
0 | 110599 | 0.498 | 0.104 | 0.379 | 0.059 | 0.411 | 0.098
1 | 491204 | 0.437 | 0.095 | 0.287 | 0.054 | 0.409 | 0.099
2 | 6209399 | 0.432 | 0.098 | 0.309 | 0.058 | 0.399 | 0.096
3 | 13952401 | 0.423 | 0.111 | 0.329 | 0.055 | 0.417 | 0.124
4 | 17936451 | 0.422 | 0.093 | 0.341 | 0.053 | 0.437 | 0.113
5 | 18192096 | 0.434 | 0.098 | 0.312 | 0.057 | 0.412 | 0.103
6 | 19084054 | 0.487 | 0.103 | 0.316 | 0.059 | 0.473 | 0.092
7 | 20139699 | 0.402 | 0.096 | 0.289 | 0.049 | 0.427 | 0.098
8 | 20286609 | 0.469 | 0.112 | 0.299 | 0.049 | 0.401 | 0.093
9 | 24700118 | 0.452 | 0.104 | 0.383 | 0.052 | 0.478 | 0.096
|  | 0.4456 | 0.1014 | 0.3244 | 0.0545 | 0.4264 | 0.1012 | 1.4535 | 0.9257
|  | 22.73% | 6.976% | 22.32% | 3.75% | 29.34% | 6.963%
0.4 | Step | C | H2 | CO | CO2 | H20 | CH4
0 | 18942789 | 0.407 | 0.096 | 0.268 | 0.058 | 0.498 | 0.087
1 | 20286609 | 0.408 | 0.093 | 0.298 | 0.051 | 0.512 | 0.091
2 | 24700118 | 0.396 | 0.092 | 0.327 | 0.053 | 0.424 | 0.092
3 | 37862992 | 0.412 | 0.089 | 0.301 | 0.058 | 0.419 | 0.094
4 | 58934930 | 0.453 | 0.094 | 0.301 | 0.051 | 0.452 | 0.095
5 | 79872576 | 0.408 | 0.085 | 0.299 | 0.057 | 0.418 | 0.091
6 | 83563550 | 0.411 | 0.095 | 0.307 | 0.059 | 0.408 | 0.093
7 | 84327042 | 0.408 | 0.087 | 0.302 | 0.059 | 0.428 | 0.087
8 | 90074523 | 0.405 | 0.091 | 0.323 | 0.052 | 0.419 | 0.089
9 | 97011894 | 0.498 | 0.094 | 0.312 | 0.058 | 0.432 | 0.096
|  | 0.4206 | 0.0916 | 0.3038 | 0.0556 | 0.441 | 0.0915 | 1.4041 | 0.8715
|  | 21.46% | 6.524% | 21.64% | 3.96% | 31.41% | 6.517%

## 900
0.2 | Step | C | H2 | CO | CO2 | H20 | CH4
0 | 94493 | 0.417 | 0.125 | 0.329 | 0.031 | 0.511 | 0.101
1 | 499672 | 0.399 | 0.109 | 0.352 | 0.019 | 0.504 | 0.109
2 | 522158 | 0.409 | 0.099 | 0.354 | 0.022 | 0.489 | 0.117
3 | 548356 | 0.397 | 0.107 | 0.392 | 0.058 | 0.493 | 0.102
4 | 1005898 | 0.389 | 0.101 | 0.323 | 0.027 | 0.463 | 0.105
5 | 1213419 | 0.418 | 0.151 | 0.399 | 0.069 | 0.459 | 0.129
6 | 1307181 | 0.409 | 0.105 | 0.341 | 0.038 | 0.468 | 0.113
7 | 1314200 | 0.415 | 0.098 | 0.378 | 0.031 | 0.503 | 0.106
8 | 1339090 | 0.431 | 0.104 | 0.401 | 0.058 | 0.497 | 0.107
9 | 1511902 | 0.407 | 0.112 | 0.357 | 0.046 | 0.456 | 0.114
|  | 0.4091 | 0.1111 | 0.3626 | 0.0399 | 0.4843 | 0.1103 | 1.5173 | 0.9219
|  | 20.87% | 7.322% | 23.9% | 2.63% | 31.92% | 7.269%
0.25 | Step | C | H2 | CO | CO2 | H20 | CH4
0 | 2087882 | 0.369 | 0.121 | 0.394 | 0.043 | 0.509 | 0.119
1 | 2615149 | 0.391 | 0.106 | 0.348 | 0.039 | 0.498 | 0.117
2 | 3054103 | 0.437 | 0.119 | 0.386 | 0.048 | 0.503 | 0.114
3 | 3125144 | 0.395 | 0.113 | 0.398 | 0.045 | 0.512 | 0.109
4 | 3128565 | 0.386 | 0.114 | 0.318 | 0.051 | 0.481 | 0.114
5 | 3290271 | 0.419 | 0.115 | 0.388 | 0.042 | 0.456 | 0.104
6 | 3682619 | 0.378 | 0.119 | 0.354 | 0.045 | 0.432 | 0.105
7 | 3938189 | 0.348 | 0.104 | 0.343 | 0.051 | 0.489 | 0.114
8 | 3968181 | 0.382 | 0.124 | 0.462 | 0.049 | 0.435 | 0.126
9 | 4464719 | 0.398 | 0.127 | 0.314 | 0.043 | 0.417 | 0.121
|  | 0.3903 | 0.1162 | 0.3705 | 0.0456 | 0.4732 | 0.1143 | 1.5101 | 0.9207
|  | 19.91% | 7.695% | 24.53% | 3.02% | 31.34% | 7.569%
0.3 | Step | C | H2 | CO | CO2 | H20 | CH4
0 | 157168 | 0.364 | 0.123 | 0.365 | 0.056 | 0.411 | 0.121
1 | 197917 | 0.398 | 0.134 | 0.378 | 0.048 | 0.428 | 0.113
2 | 477678 | 0.369 | 0.121 | 0.392 | 0.052 | 0.402 | 0.132
3 | 830969 | 0.401 | 0.128 | 0.398 | 0.044 | 0.416 | 0.101
4 | 1740086 | 0.412 | 0.108 | 0.363 | 0.047 | 0.399 | 0.122
5 | 2501877 | 0.399 | 0.112 | 0.385 | 0.051 | 0.429 | 0.117
6 | 3382354 | 0.354 | 0.123 | 0.353 | 0.047 | 0.434 | 0.125
7 | 4264716 | 0.341 | 0.131 | 0.389 | 0.053 | 0.456 | 0.109
8 | 4538802 | 0.343 | 0.128 | 0.345 | 0.049 | 0.419 | 0.115
9 | 6286767 | 0.345 | 0.113 | 0.379 | 0.056 | 0.432 | 0.121
|  | 0.3726 | 0.1221 | 0.3747 | 0.0503 | 0.4226 | 0.1176 | 1.4599 | 0.9152
|  | 19.01% | 8.364% | 25.67% | 3.445% | 28.95% | 8.055%
0.35 | Step | C | H2 | CO | CO2 | H20 | CH4
0 | 110599 | 0.345 | 0.104 | 0.334 | 0.053 | 0.401 | 0.108
1 | 491204 | 0.351 | 0.112 | 0.324 | 0.051 | 0.421 | 0.103
2 | 6209399 | 0.367 | 0.109 | 0.382 | 0.057 | 0.406 | 0.116
3 | 17936451 | 0.329 | 0.115 | 0.378 | 0.049 | 0.412 | 0.098
4 | 18192096 | 0.387 | 0.107 | 0.365 | 0.045 | 0.405 | 0.113
5 | 20286609 | 0.343 | 0.111 | 0.321 | 0.054 | 0.419 | 0.103
6 | 24700118 | 0.387 | 0.109 | 0.329 | 0.043 | 0.432 | 0.114
7 | 29756838 | 0.346 | 0.102 | 0.342 | 0.049 | 0.418 | 0.112
8 | 31516337 | 0.321 | 0.114 | 0.336 | 0.044 | 0.426 | 0.109
9 | 37862992 | 0.348 | 0.118 | 0.321 | 0.058 | 0.439 | 0.096
|  | 0.3524 | 0.1101 | 0.3432 | 0.0503 | 0.4179 | 0.1072 | 1.3811 | 0.8531
|  | 17.98% | 7.972% | 24.85% | 3.642% | 30.26% | 7.762%
0.4 | Step | C | H2 | CO | CO2 | H20 | CH4
0 | 20286609 | 0.321 | 0.089 | 0.323 | 0.054 | 0.399 | 0.089
1 | 24700118 | 0.311 | 0.104 | 0.309 | 0.056 | 0.429 | 0.097
2 | 37862992 | 0.342 | 0.103 | 0.343 | 0.053 | 0.448 | 0.094
3 | 58934930 | 0.387 | 0.098 | 0.321 | 0.051 | 0.399 | 0.094
4 | 79872576 | 0.342 | 0.085 | 0.314 | 0.043 | 0.471 | 0.091
5 | 20286609 | 0.331 | 0.093 | 0.308 | 0.058 | 0.423 | 0.092
6 | 24700118 | 0.324 | 0.104 | 0.311 | 0.059 | 0.476 | 0.089
7 | 29756838 | 0.321 | 0.091 | 0.354 | 0.053 | 0.501 | 0.105
8 | 31516337 | 0.343 | 0.099 | 0.312 | 0.057 | 0.436 | 0.084
9 | 37862992 | 0.314 | 0.103 | 0.343 | 0.045 | 0.432 | 0.094
|  | 0.3336 | 0.0969 | 0.3238 | 0.0529 | 0.4414 | 0.0929 | 1.3415 | 0.8032
|  | 17.02% | 7.223% | 24.14% | 3.943% | 32.9% | 6.925%